## Sheet1
Sipx machinery Co.,Ltd Powder coating parts checking criteria The material include and not limited on, Aluminum part, metal parts, stamping parts, accoridng to your special requiments
No. | Testing items | Testing method detail description | Criteria | The test image show for Aluminum powder coating part | OK/NG
1 | luster | 60 ° angle of specular reflectance gloss machine | 17±3 | 18° | luster OK
2 | Film thickness | Unit: μm | Film thickness minimum 25μm | 32μm | Film thickness OK
3 | Color difference | Colorimeter | L：±1.0 a:±0.5 b：±0.5 Follow the standard palette | L:0.5 a:-0.22 b:-0.15 | OK
4 | Hardness | 1.Smooth the pencil nib flat 2.Nib pressure 750g 3.A pencil hardness from H, 2H to3H should be verified | After the hardness 2H or above was tested, and no cut mark on the surface, Then the painting hardness ok |  | Hardness 4H
5 | RCA Wear Test | 1. The baked testing sample is fixed on the RCA tester 2. 175g weight placed on the paper belt of "RCA Wear Tester" 3. Set the instrument on "run in a jump" mode with a cycle of 80 times 4. After the times of testing was completed, then remove the testing sample from the machine, and check the surface. | Check the surface of the product if have defects such as exposed materials, if not, determine ok |  | No peeling paint
6 | Rubber wear test | 1. Eraser (Model CS-10), load (1000g/cm2), speed (30 round/min), rubber width (3cm) 2. The surface of testing color plate must be flat 3. Repeat the wear test with the eraser until the substrate or primer is visible at the paint booth, then record the data | The testing cycle equal or greater than 500 times, and the substrate of the sample still not visible, then determine ok |  | After the test no exposed substrate
7 | Adhesion | 1. Stick 3M#610 tape on the cross-cut surface of color plate 2. Adhesive tape is pressed for 90 seconds, then pulled up quickly by 180° 3. Test tape should be kept | No paint loss on the surface |  | Adhesion OK
8 | Alcohol resistant | 1. Fix it on the copper column with 1.5mm thick gauze 2. Wet (95%) medical alcohol on gauze 3. Add the weight of 500g to the upper end of the copper column 4. 2-second speed back and forth to make the specified number of times | Testing equal or greater than 100 times, and the substrate of the sample still not visible, then determine ok |  | Substrate is not exposed after alcohol abrasion test